## EE SELEC
| 2005 | ARCOS | AVESTA | BOEHLER | CASTOLIN | CHARLEDAVE | COMMERCY | ESAB | ELGA | ETARC | FILARC | FONTARGENT | IWT | KD | KESTRA | LINCOLN | LASTEK | MESSER | METALLOGEN | METRODE | OERLIKON | PHILIPPS | SAF | SARAZIN | SAUVAGEAU | SMITWELD | SOUDOMETAL | THYSSEN | UTP | NORME
0.5 | RUTILE
1 | 51 | Ixend |  | FOX OHV | 4257 / 3001 / 76 / 6601/4102/50RD | ARC MAGIC S | CYRUTI R 10 | OK 46.00 /46.06/46.27 | P41 | HIRONDELLE | 68/42 | E 10 |  | 24 / 46 | Rot P | F25/37 | OO5 | GRICON 33 OMNIA | 46 | ELGA P 30 | DELTA/OVERCORD | PH 28 | GTI / G53 | AVISO / CORVETTE | RAPIDARC/CORSAIRE | CUMULO | Primafixe | GRUN | 612 | A5.1 E6013
4 | 48SP | Ixend |  |  | 3001 / 3218/67RD |  | R12/R92 |  | P45F | HIRONDELLE | REFEX | E 10 |  | 24 / 46 | Rot P | 24/46/UNIVERSALIS |  | GRICON 33 OMNIA | 44ND | ELGA P 30 | 6013 | PH 28 | SAFER G 48N | AVISO / CORVETTE | RAPIDARC |  |  |  |  | A5,1 E6013
5 | 54 | Facilend A ou B |  | FOX TIS | 6464/64 RD | BA | CYRUTI R 4 / R16 | OK 43.00/4632 | P43 | PERROQUET | 46/51/54 |  |  | 45 / 48N | Blau | F35 | 82 | GRICON 36 PRIMA |  |  | VIVAFIXE/FINCORD |  | SAFER G 47 N | VEDETTE | FACILARC |  | Soudorecord D | GRUN TB | 615 | A5.1 E6013
6 | 55 | Facilend A ou B |  | FOX SUS | 6600 |  | CYRUTI R 20 | OK 50.00 |  |  | 52 |  | IW-E220 |  | Blau |  | 002 | AF | 49 VAS |  | ELITE | PH 46 S | SAFER H 50 | S CARAVELLE |  | UNIVERSALIS | Soudorecord |  | 611 | A5.1 E6013
7 | 160 | Facilend 150 |  | FOX HL160 |  | DIANE R160 | CYMETA 2 160 | OK 33.60 FEMAX | MAXETA 16 | H 190 | C 23 G |  |  | 80 |  | JETWELD 2/3/165 | 120 | GRICON 17 FERRUM 2 TI | 160 | ELGA MAXETA 11 |  | PH C 10 | SAFER GF 160 |  |  | GONIA 160 | Comet B | ROT AR 160 | 617 | A5.1 E7024
8 | D6 |  |  | FOX MST | 6601 | DS | R15 | OK 46.44 | P44 | EPERVIER | 43/48/68 |  |  | 46 V |  | F7 |  |  | GM46 |  |  |  | L51 |  | VIVARC |  |  | BLAU |  | A5,1 E6013
9 | 6010 | Fluxend 10 ou A |  | FOX CEL |  |  | CYPIPE 45 | OK22.45 | [5 empty] | 39 |  | FLEETWELD 5 | 113 | GRICON 70 CELLA 60 |  |  | CL60 |  | 60/70 |  |  |  | Cellocito PL2 | CEL 70 |  | A5.1 E6010
10 | 9010 | Fluxend 10 |  | FOX CEL 90 ou Mo |  |  | CYPIPE 65 | OK 22.47 PIPETRODE | [18 empty] | Cellocito PL S2 | CEL 80 |  | A5.1 E9010
11 | 180 | Facilend 200 |  | ~FOX HL 200 Ti |  |  |  | OK 33.80 FEMAX | MAXETA 11 | [6 empty] | 185T |  | GRICON 20 FERRUM 4 TI |  |  |  | PH C 14 |  |  |  |  | ~Comet 200 | SH MULTIFER 200 |  | A5.1 E7024
13 | GALVA 46 | [19 empty] | CITOFINE | [8 empty] | A5,1 E6013
13.5 | BASIQUE
14 | 7016 SP | Ductilend 25 |  | FOX EV50-A | 6666/35056/66 | BT | CYRAL B 3 | OK 53.00 | P47 D |  | 36/56 |  | IW-E250 | 56 / 50 | Kb Mo |  | 20 | GRICON 43 KRONA | VSKB50ES |  | SPEZIAL / (TENACITO) |  | SAFER M 50 |  |  |  | Comet J50N | K 50 R | 614KB | A5.1 E7016
15 | B58 |  |  | FOX EV 50-W | [5 empty] | PELICAN | [16 empty] | Tenasoudo |  |  | A5.1 E7016
16 | B56 | Ductilend 31 |  | FOX EV50 | 3218 EC /6666 | B55S | CYMETA 17/19/2000/2051 | OK 48.10/4800/4836/5500 | P48S /P51 | ESPADON | 35 S /67 /77 |  |  | 52 / 56 | Kb AC | JET 70/75/49C |  | GRICON 15 (HB 50) | USKB 50/70 |  | VIVACITO | PH 27 H | SAFER NF 510/NF50 | SUPERMARINE | NAVALARC | BASO 120 | Comet J50 | K 50 | 613Kb | A5.1 E7018-1
17 | B7028 | Ductilend 150 |  | FOX HL 150 KB |  |  | CYMETA 7 160 | OK 38.48 FEMAX | MAXETA 21 |  | C 57 |  |  | 86 |  | COMARC V180 | [5 empty] | PH C 57 | SAFER NF 150 |  |  | CONARC L 150 | Comet J160 | ROT BR 160 |  | A5.1 E7028
18 | B60 | Ductilend Mo |  | FOX DMO Kb |  |  | CY S 12 | OK 74.46 ou 74.56 |  |  | KV2 |  |  | 72 |  | SL12G |  |  | MOKB | MO.B | molycord kbr | [5 empty] | Comet J50Mo | SH 3K |  | A5.5 E7018-A1
19 | B61 | Chromend 05 cm |  |  |  |  | CY CM 1 | OK 76.05/5500 |  |  | MC1 |  | IW-E292 | 74 | [8 empty] | SAFER CD 55sc | CHROME MO 5.5 |  | SL 22 G | Molycrom 05 |  |  | A5.5 : E8018-B1
20 | B63 | Chromend 1 cm |  | FOX DMCS Kb | 4108/45251 |  | CY S 26 | OK 76.19/76.18 | P83 |  | KV5/MC5 |  | IW-E293 | 75 | Kb Cromo 1 | JET 63/SL19G |  | GRITHERM 5 | CRMO1 | 1 CR MO.L.B | molycord kb | PH KV1 M | SAFER CD 50 | CHROME MO 10.5 |  | SL 19 G | Molycrom 15 | CROMO 1K | 641Kb | A5.5 : E8018-B2
21 | B68 | Chromend 2 cm |  | FOX CM 2 Kb | 4109/71D |  | CY CM 2 | OK 78.28 | P84 |  | KV3/MC3 |  | IW-E294 | 76 |  | SL20G |  |  | CRMO2 | 2 CR MO. B9 | molycord 2 | PH KV3 L | SAFER CD 65 SC | CHROME MO 20.10 |  | SL 20 G | Molycrom 21 | SH CROMO 2 FS |  | A5.5 : E9018-B3
22 | B69 | Chromend 5 cm |  | FOX CM 5KB |  |  | CY CM 3 | OK 76.35/74.46/74.78 |  |  | KV4L/MC4 |  | IW-E295 | 77 |  | SL50L |  |  | CRMO3 | 5 CR MO.B | molycord 3 | PH KV4 L | SAFER CD 75 | CHROME MO 45.5 |  | SL 502 | Molycrom 55 | CHROMO5 |  | A5.4 : E502-15
23 | B70 |  |  | FOX EV 75 |  |  |  | OK 75.75 |  |  | 108/118 |  |  |  |  | LH110 |  |  |  |  | TENACITO75 |  |  | S MARINE 80 | [5 empty] | A5.5 E10018-G
24 | B73 |  |  | FOX EV 70Mo | [19 empty] | MARINE 73 | [5 empty] | A5.5 : E9018-D1
25 | B77 | Ductilend 110 |  | FOX EV85 |  |  | CY S 44 | OK 75.75 | MAXETA 110 |  |  |  | IW-E290 |  |  | CROMARC80 |  |  |  |  | TEN 80 |  | SAFER ND 80 |  |  |  | Comet J76M-ELH | SHNI 2K100 | 6020 | A5.5 E11018-M
26 | B75Cu |  |  | FOX NiCuCr |  |  |  | OK 73.08 | [7 empty] | CROMARC55CT |  |  |  |  | TEN KB | [5 empty] | J50C |  |  | A5.5 E8018-W
27 | B81 | Ductilend 57 |  | FOX EV 60 |  |  | CY SNI 1 | OK 73.35 | P48 K |  | 88 |  |  | 14 | Kb 70 | LH C3/CRYO2 | 11016 |  |  | 1 NI B | TEN 70 | PH 27 P | SAFER NCD 010/MD 56 | S MARINE 65 |  | KRIO 1 | Comet J56LH | SH V 1 |  | A5.5 E8018-C3
28 | B82 |  |  | FOX 2,5Ni |  |  |  | OK 73.68 | [7 empty] | LH C1/CRYO3 |  |  |  |  | TEN 70B | [6 empty] | SHNI 2K 70 | 6025 | A5.5 E8018-C1
29 | B84 | Ductilend 63 |  | FOX U 80 N |  |  | CY SNI 3 | OK 73.69 |  |  | 87 |  | IW-E283 | [6 empty] | 3 NI.B |  | PH 75 | SAFER Ni 55 |  |  | FORTEX 8018 C1 | Tenasoudo Ni3S | SH NI 2 K 80 |  | A5.5 E8018-C2
30.5 | INOX
31 | 20/10BC |  | 308 AC/DC / MVR | FOX EAS 2-A | CP 33000 /1602S/4030 | DINOX R308L | R18.8 | 61.30 / 61.401 | CROMAROD308L | CASTOR 308 | INOX 1R |  | IW-E308 | KD 188 | 4306LCW | LIMEROSTA304L | 803 | GRINOX 2 (VAN-LC) | 4316 TI / 4302 | SUPERMET 308 L | SUPRANOX 308 | PH RS 308 LC | SAFINOX RCN 308 | BELINOX L | INOXARC 18.8 | AROSTEL 304 L | Supercrom 308L | THERMANIT 21/10 | 68LC & 6820LC | A5.4 E308L-16
32 | 308B |  |  | EAS 2 | [14 empty] | 4316B |  | BASINOX 308 | [6 empty] | T JE
33 | 308HR | Stainlend 308 ou 308 L |  |  |  |  | INOX-AMFER | 61.41 |  |  |  |  | IW-E308HL |  | 4302 Fe |  |  | GRINOX 2 (VAN-LC) | 4316HR | MET MAX 19.9 L |  | PH INOX 1 S | SUPERSAFINOX 20.10/188S |  |  |  | Comet 308L |  | 308LFeHP | A5.4 E308L-26
34 | 308HB | [26 empty] | T AT54 | 68KB
35 | Inox 347 |  | MVnb AC/DC | FOX SAS 2-A | 33016 EC |  | NIOBINOX1 |  | C 347 |  | RS347LC | [6 empty] | GRINOX 7 | 4551TI | 19.9.NB.HE | S347 | PH RS 347 LC | RCN 347 |  |  | AROSTA 347 | Supercrom 347 | T HEW | 68 & 6820Nb | A5.4 E347-16
36 | 20/10MBC | Inoxend 316 L | 316 AC/DC / SKR | FOX EAS 4M-A | /1610S/1616/4035 | DINOX R316L | MOLINOX R 18.8 | 63.30 /63.40/6882 | C 316L | CASTOR 316 | INOX 2R |  | IW-E316 | KD 18122 | 4435LCW | LIMEROSTA316L | 804 | GRINOX 10 (MAW-LC) | 4430 TI / 4403 | E 316 L-16 | S316 | PH RM 316 LC | SAFINOX RCN 316 | MO BELINOX L | INOXARC 18.8.3 | LIMAROSTA 316 L | Supercrom 316L | T GE | 68MoLC | A5.4 E316L-16
38 | INOX 316L |  |  | EAS LM | CP33500 |  |  | 6320 | C 316LP | [18 empty] | T GEW316 | 6820MOLC
39 | 316VD | Inoxend BLV | 316L/SKR-VDX AC/DC | FOX EAS 4MVD | 1616/316LVD |  |  | OK 63.34 | [7 empty] | VERTAROSTA316 | 805 | GRINOX 57 | 4430 TIFALL | VERTAMET 316 L | VERTINOX 316 | PH RM 316 L-V |  |  |  | VERTAROSTA 316 L | Soudocrom BD | T GEWF | 684MoLC | A5.4 E316L-16
40 | 316B | [17 empty] | 4430KB |  | BASINOX 316 | [5 empty] | SOUDINOX B316L | T GE
41 | 316HR | Stainlend 316 ou 316 L |  |  |  | 316HR |  | OK 63.41 | [6 empty] | 4402 Fe | AROSTA316 175 | 8000 | GRINOX 110 |  | MET MAX 19.12.3 L | 316LS | PH INOX 2 S | SUPERSAFINOX 20.10.3 |  |  | AROSTA 316 L 175 | Comet 316L | T GEM160 | 68TiMo & 683LC | A5.4 E316L-17
42 | Inox318 | Inoxend 318 | SKnb AC/DC | FOX SAS 4-A | CP 33516 |  | NIOBINOX 2 | OK 63.80 | C 318 | [6 empty] | AROSTA318 | 801 | GRINOX (MAT) | 4576 | E 318-16 | S318 | PH RM 318 LC | RCND 318 |  |  | AROSTA 318 | Supercrom 318 | T AW | 68Mo ; 6820MoNb | A5.4 E318-16
43 | 24/12S | Inoxend 309 | 309 L AC/DC | FOX 23/12-A | 690 | DINOX R309L | FLAMINOX 25.12 | OK 67.64/67.60 | C 309L |  | INOX 5R |  |  |  |  | AROSTA309S |  |  | 4829 | SUPERMET 309 L | S309L | PH RS 309 LC | RCN 309 | REFRACT 24.13 |  | LIMAROSTA 309 S | Supercrom 309L | T 2514EW | 6824LC | A5.4 E309L-16
44 | 309HR | Armal 47 |  |  | Xuper 686 |  |  | OK 67.62/67.63+K2 | [6 empty] | 4829 Fe | AROSTA309MO |  |  |  | MET MAX 23.12 | FERINOX |  | SUPERSAFINOX |  |  |  | Comet 309 |  | 309LFeHP | A5.4 E309L-26
45 | 24/12Mo | Inoxend 309 Mo | P5 AC/DC | FOX CN23/12Mo-A | CP 33700/6905F |  |  | OK 67.70 | C 309MoL |  | RS309Mo-LC |  |  |  | 4829MoW |  |  | GRINOX 52 | 4829MO | 23.12.2 LR | S309MO | PH RS 309 Mo LC | RCN 309 MO |  |  | NICHROMA | Soudocrom L309Mo | THERMANIT 23/11 MO | 6824MoLC | A5.4 E309LMo-17
46 | 307R | Chromend 307 |  | FOX A7-A | CP 3302 /640/4046/646/5254/3205 |  |  | 67.45 | [5 empty] | 19-9-6 S | KESTRA 4370 W | AROSTA307 | 85 | GRINOX 126 | 4370 TI | MET MAX 307 R | CITOCROMAX R |  | RCNM |  |  |  | Comet 307 R | THERMANIT W | 63 | A5.4 E307-16
47 | 307B | PH BM |  | FOX A7CN |  |  | FIXINOX R | OK 67.47 | [6 empty] | KESTRA 4370 Kb |  |  | GRINOX 25 |  |  | CITOCROMAX N | PH BM 307 L |  |  |  | JUNGO 307 | Soudinox A8 | T X | 63KB | A5.4 E307-15
48 | 18/8Mn | Chromend 307 |  | FOX A7-HL | 646XHD/33033H | DINOXR307HR |  | 67.52 |  |  |  |  | IW-E307HL | 19-9-6 S | kESTRA 4370 W | AROSTA307 160 | 95 | GRINOX 126 | 4370 HL | MET MAX 307 R | HR307/RS |  | MANGINOX |  |  |  | Comet 307R | T XW160 | 630 | A5.4 E307-26
49 | INOX308MO | [25 empty] | SOUD0CROM G | T 2010 W
50 | 29/9 |  | P7 | FOX CN29/9-A | 680 & 680S/CP3981/79/21507/54690 | DINOX R3010 | INOX 29.9 | OK68.81/68.82 | C 312 | POLYMARTRE |  |  |  | 29-9 |  | LIMAROSTA 312 | 90 |  | CRONI 29.9 |  | SUPRANOX 29.9 |  | RCN 312 |  | INOXARC 29.10 | AROSTA 312 | Supercrom 29/9 | T 30/10 W | 65 & 65D | A5.4 E312-17
51 | INOX312HR |  |  |  | 78/7220/686/6868 | [10 empty] | NICHROMA | [10 empty] | COMET SD |  | 651 | A5.4: E312-26
52 | 25/20R |  | 310 AC/DC | FOX FFB-A | 90011 N, /33226/33300/D | DINOX B2520 |  | OK 67.13 |  |  | INOX 3RB |  |  | 25-20 | 4842 W | S310/INTHERMA | 802 | GRINOX 21 |  | 25.20 SUPER R | I25.20 |  | RCND 25 20 | REFRACT 25.20 |  |  | Soudocrom C310 | T CW | 68H | A5.4 E310-16
53 | 25/20B | Chromend H |  | FOX FFB | STAINTRODE ou 670 |  | INOX 25.20 | OK 67.15 | C 310 |  | BS310 |  |  |  | 4842 Ke |  | 803 |  | 4842 | 25.20 B |  | PH BM 310 | SAFINOX BCN 310 |  |  | INTHERMA 310 | Soudinox 25-20 | T C | 68HKB | A5.4 E310-15
55 | INOX310MN | [26 empty] | T CM
56 | INOX310H | [26 empty] | T CR | 2520S
57 | INOX2211HT | [26 empty] | T D
58 | INOX2535H | [18 empty] | 2535NB | [6 empty] | SOUDINOX 2535G | T 2535R | 2535NB
59 | INOX2133 | [21 empty] | BO17
60 | INOX2133MN | [27 empty] | 2133MN
61 | Inox 2209 |  | 2205-PW-A AC/DC | FOX CN 22/9N | CP 33505/33273/2209 |  |  | OK 67.50 | [6 empty] | 4462W | AROSTA 4462 |  | GRINOX 62 | 4462TI | SEPERMET 2205 | BASINOXS4462 |  | RCND 22.9.2.N |  |  | AROSTA 4462 | Soudocrom S4462 | THERMANIT 22/09W | 6808Mo | A5.4: E2209-17
62 | Inox2509MOB | [14 empty] | 100X | [6 empty] | RCNDU 25.9.3 N |  |  |  | Soudinox S52+ |  | 6810MOKB | A5.4 E250904
63 | INOX310MOL | [25 empty] | SOUDINOX LF | T 2522H | 2522MO
64 | Inox 385 | Inoxend 320 | 904L ou 904L-PW | ~FOX CN20/25M | 3273/E385 |  |  | OK 69.33 | C 385 |  |  |  |  | 20-25-5 L Cu |  | JUNGO 4500 |  | GRINOX 65 | 4539TI | 20.25.4.NB.R | BASINOX B6 | PH RS 311 LC-H | RCND 20 25 5 S |  |  | JUNGO 4500 | Soudocrom S6 | THERMANIT 20/25 Cu | 1925 | A5.4 E385-16
65 | Inox 383 |  |  |  | CP 33800 | [10 empty] | NICRO 3127 | [9 empty] | NICRO 31/27 | Soudinox S28 |  | 3127LC | A5.4 E383-16
66 | Inox 410B | Stainlend 410 |  | FOX KW 10 |  |  |  | OK 68.15 | [9 empty] | GRILLOY 1 |  |  |  |  | SUPERSAFINOX 13 |  |  |  | Comet 410 H | THERMANIT 14 K | 66 | A5.4 E410-15
67 | Inox 13/4 |  |  | FOX CN 13/4 |  |  |  | OK 68.17 | [11 empty] | 13.4.MO.L.B | BASINOX13 | [5 empty] | Comet 410NM | THERMANIT 13/04 | 6635 | A5.4: E410NiMo-15
68 | INOX 17/4 | [19 empty] | BASINOX13/4 | [5 empty] | SOUDINOX 17/4
69 | Inox 17/4Mo | [19 empty] | BASINOX17/4 | [7 empty] | 6655Mo | A5.4
69.5 | NICKEL
70 | B90 | Nickal 21 | P10 -A basic | FOX Ni BAS 70/20 ou FOX Ni Cr 7015 | XHD 2222/3922/4022/21512 | DINOXB7019 | INOX B 75 15 | OK 92.25 SELECTRODE | [5 empty] | NICRO-S |  | NICRO S | 9065 | GRITHERM 81 | NICRO HLS | 14.75 MN NB | SUPRANEL SR |  | B011 |  |  |  | Soudonel | NICRO182B40 | 7015NK | A5.11: ENiCrFe-3
71 | B91 |  | P12 basic | FOX Ni Cr B 25 | XHD 6865 |  |  | OK 95.45 | [9 empty] | GRINI 209 | METALLOY 625 | NIMAX 625 | [6 empty] | Soudonel 625 |  | 6222MoHL | A5.11: ENiCrMo-3
72 | B94 |  |  |  | XHD 2222 |  |  | OK 92.15 | [8 empty] | 806 | GRINI 7 (NCF-9) |  | 14.75 MO NB |  |  | 7515M |  |  |  | Soudonel BS |  | 7015 MO | A5.11: ENiCrFe-2
73 | B96 | Nickal 25 | [5 empty] | OK 92.55 | [7 empty] | NILAID2 | [9 empty] | NYLOID 2 | Soudonel D |  | 7013Mo | A5.11: ENiCrMo-6
74 | Ni82 |  |  | FOX NiCr70Nb | Nucleo Tec 2222 | [10 empty] | NICRO 7019 |  | GRINI 17 NCF 9 S | NICRO MN |  | SUPRANEL 600 |  | BO11 |  |  | NICRO 70/19 | Soudonel S4648 | NICRO82 | 068HH | A5.11: ~ ENiCrFe-3
75 | Ni182 | Nickal 21 | P10-A basic | NiCro70/15 | 2222 M/2222 |  |  | OK92.26 | C 82 |  | CN182 |  |  |  | Nicro AS | NICRO 7015 |  |  |  | NIMROD 182 KS | SUPRANEL SR |  | BNC 75.15 |  |  |  | Soudonel C | NICRO 182 | 7015 | A5.11: ENiCrFe-3
76 | Ni190 | Nickal 80 | [5 empty] | OK 92.86 SELECTRODE | [5 empty] | NI CU | Ni Cu R | NICU/7030 |  | GRINI 5 | NICU30 | MONEL 3 | [5 empty] | Ni Cu 70/30 | Soudonel F |  | 80M | A5.11: ENiCu-7
77 | Ni276 | [6 empty] | OK 9235 | [18 empty] | Soudonel S276 |  | 776Kb | A5.11: ENiCrMo-4
78 | NI617 | [26 empty] | T 617 | 6170CO
79 | Ni625 | Inoxend Cu Mo | P12-R-A basic | FOX Nibas625 | 6825/6865/3382 |  |  | OK 95.45 | C 625 | [10 empty] | NIMROD 625 KS |  | PH CN 1 G | SAFINEL 625 |  |  | NICRO 60/20 | Soudonel G | T 625 | 6222Mo | A5.11: ENiCrMo-3
80 | NiTi3 | [12 empty] | NI-1 |  | NI1 |  | GRINI 2 (Nickel 16 A) |  | NICKEL | [6 empty] | Soudonickel | PHOENIX NITI3 | 80Ni | A5.11: ENi-1
80.1 | FONTE
80.5 | FONTE-NI |  |  | FOX GNI | 2-24/4024 | DIFONTE NI | CYFONTE 105 | OK 92.18 | CASTNI | PANTHERE B | GN/801 | FONTE NI95+ | IW-E812 | KD NIQUEL |  | SOF WELD | 40 E | GRICAST 1 | NI | CI CAVITY FILL NI | SUPERFONTE NI | PH 801 | SAFONTE NI | FONTE NI 95 | FONTE SD |  | Soudofonte B12 | SH HELLBLAU NICKEL | 8 | A5.15 ENi-CI
81 | FONTE-NI2 |  |  | FOX GNI |  |  | CYFONTE 105 | [9 empty] | 40 E | 11 |  | CI CAVITY FILL NI |  | PH 801 |  |  |  |  | Soudofonte B24 | SH HELLBLAU NICKEL | 8C | A5.15 ENi-CI
82 | FONTE-NI3 |  |  |  | 244 /3035 | [6 empty] | FONTE NIFENC | [16 empty] | 8NC | A5.15 ENi-CI
83 | FERRO-NI |  |  | FOX GNX | 2-23/42/2480/4023 | DIFONTE | CYFONTE 107 | OK 92.58 | CASTNIFE | PANTHERE N | GFN/802 | NI60FE40 | IW-E820 | 60-40 Ni Fe |  | 6040 NIFE |  | GRICAST 3/7/503 | FENI 60 | CI MET NI FE | SUPERFONTE NIFED |  | SAFONTE DOUCE/BM | FONTE NI55 |  |  | Soudofonte F | SH FENI | 85FN | A5.15 ENiFe-CI
84 | BIMETAL NiFe |  |  | FOX GNX-XD | 225/2230 | [6 empty] | BIMETALNIFE | IW-E880 |  |  | CAST 31 |  | GRICAST 31 | NI FE2 |  | SUPERFONTE NIFED | [5 empty] | Soudofonte L | NI 55 | 86FN | A5.15 ENiFe-CI
85 | Fe-Ni/Cu |  |  |  | 2240/4040/2245/2233 |  | CYFONTE 109 | [19 empty] | Soudofonte K |  |  | A5.15: ENiFe-CI
86 | FONTE NIFE2 |  |  |  | 225 | [21 empty] | SOUDOFONTE D
87 | FONTE FE |  |  |  | 27 | [6 empty] | FONTE FER | [6 empty] | HGW | [9 empty] | 81
88 | FONTE FE2 |  |  |  | 2226 | [23 empty] | 807
89 | FONTE FE3 |  |  |  | 226D | [13 empty] | GGG | [7 empty] | SOUDOFONTE GS |  | 5D
99.5 | RECHARGEMENT
100 | HB25 | Dymal 22 ou Sperailend |  | FOX DUR 250 | 2B | [5 empty] | E W 6 |  |  |  |  | BU |  |  | 250 KB | DIE TOUGH 15 C |  | PH 250 | SAFAIR 100 |  |  |  | Tenasoudo 75 | 250 GRAU | DUR250 | A5.13
101 | HB300B | [14 empty] | BU30 |  |  |  |  | CITORAIL | [5 empty] | Tenasoudo 35 | 300 BLAU K | DUR350 | A5.13
102 | HB40 | Diamend 350 |  | ~ FOX DUR 350 | 6200 | DIROK R400 | CYDUR 2 | OK 83.28 | [7 empty] | MM40 |  | GRICON 3+V2/21 | 350 KB | DIE TOUGH 35 C | CITODUR 400 | PH 450 | R400 |  |  | STERNO 4 M | Soudodur 400 | SH 400 BLAU K | 620 | A5.13
103 | HB60 | Dymal 45 |  | FOX DUR 600 A | 6256 N /35/102/5215 | DIROK RB600 | CYDUR 3 | OK 83.50 |  | SANGLIER 600 |  |  |  | 600-Super |  | 600 SUPER/WSM14 | 26 |  | E580 |  |  | PH 600 | SAFER R 600 | DURCHROME 10 | MANGANARC 600 | STERNO 6 M | Soudodur 600R | SH 600 VIOLET T | 671 | A5.13
104 | HB40HT |  |  |  | 6806 | [14 empty] | MET HARD 450 HW | [6 empty] | ~Duroterm 8R |  | 73G4 | A5.13
105 | HB48HT |  |  |  | 7625 |  |  | OK 85.58 | [13 empty] | PH HCM |  |  |  |  | ~Comet 258S |  | 73G3 | A5.13
106 | HB56HT |  |  | FOX WA12 | 3292 |  |  | OK 85.38 | [11 empty] | MET HARD 500 HW | [6 empty] | Duroterm 12R | 600 VIOLETT T | 73G2 | A5.13
107 | HB450HT |  |  | FOX WKZ 50 | 6806 | [11 empty] | 28 | GRIDUR 27 |  | MET HARD 450 HW | CITODUR 48 | [5 empty] | Duroterm 8R |  | 694 | A5.13
108 | HB600HT |  |  | FOX WA12 | 7625 E /2R |  |  | OK 85.38 | [10 empty] | 45 | MET HARD 500 HW | CITODUR 600 | [5 empty] | Duroterm 12R |  |  | A5.13
109 | HBC62 | Wolfral 10 ou Wolfrend H 130 |  | FOX SSMO 2 | 6 CASTOLIN /4005 |  |  | OK 85.65 | [5 empty] | 61 | D 60 |  | 2027 | GRIDUR 14 (SA 3 E) | 50 |  | CITODUR 62 |  | 650 C |  |  |  | Duroterm 20R |  | 69 & 690 | A5.13
110 | HB61B | Chromal 32 ou 33 |  | FOX DUR 600 | 75 OCP /36/102/6080/6256/3292 |  | CYDUR 7 | OK 85.58 |  |  | 600C |  |  | 64 |  |  | 27 | GRIDUR 32 (DULKA) |  |  | 600B |  | R 600 |  |  | STERNO 420 FM | Abrasodur 11 | 600 VIOLETT | 6700 | A5.13
111 | HB61R | Chromal 32 ou 33 |  | FOX DUR 600-A | 76 OCP /36/102/6080/6256/3292 |  | CYDUR 7 | OK 85.58 |  |  | 600C |  |  | 64 |  | WS MANG JET |  | GRIDUR 32 (DULKA) | [7 empty] | STERNO 420 FM | Abrasodur11 | 600 VIOLETT | 670 | A5.13
112 | HMn | Supermangamend B |  | FOX BMC/ 12MNi-A | 400, 6450/4050 |  | CYDUR 1 | OK 86.18/8620 | [6 empty] | Mn-Hartstahl S |  | 25 | GRIDUR 42 | MN14 | WORK HARD 12 MN CR NI | CITOMANGAN |  | SAFMANGA |  |  |  | Soudomanganese CN | 14MN | BMC | A5.13 ~EFeMn-A
113 | HBMnCr | Mangal 30 ou 20 |  | FOX BMC | [11 empty] | WS 15CRMN |  |  |  | WORK HARD 11 CR 9 MN | [6 empty] | COMET MC |  | 7200 | A5.13
115 | HB14MN | [6 empty] | 6820
116 | HB63 | Cromal 81 |  | Ledurit 61 | 6006/37/6060 | [9 empty] | EHCr59 |  | 26 | GRIDUR 18 (TERRA) | METADUR 60 | MET HARD 850 | ABRACITO 60 | PH 660 S | SUPERSAFOR 60 |  |  |  | Abrasodur 35 | CHROMART | 710 | A5.13
117 | HBA |  |  | FOX LEDURIT 63 | 700//5006/7550 | DIROK 800A |  | 8478 |  | BISON 42 | 660S |  |  |  | EHCr63 | WS 60 | 211 |  | METADUR 62 |  | CITODUR V1000 / 62 |  |  | DURCHROME 32 | CRINITARC 650 |  | Abrasodur 38 |  | 7100 | A5.13
118 | HB64S |  |  |  | CASTOLIN SUGARTEC XHD/4010 | [6 empty] | E 737 | [14 empty] | Soudocane |  | 718S | A5.13
119 | HB65 |  |  |  | XHD6712/(4010/6710) |  |  | OK 84.79/8488 | [6 empty] | EH Cr 65 |  | 24 | GRIDUR 63 |  | MET HARD 950 | ABRACITO 63 |  | CRINITARC 650 |  |  |  | Abrasodur 43+ | 22 CR |  | A5.13
120 | HB66 | Niobal 30 |  | FOX Ledurit 65 | XHD6715/6070/4015 |  |  | OK NIOBAL 35 | [6 empty] | EHCr65 | WS 66 |  | GRIDUR 10 W 70 ER | METADUR 64 | MET HARD 1050 | ABRACITO 65 |  | SAFDUR 800E |  |  | STERNO 50 MC | Abrasodur 45+ | 22 CR MO | 713 | A5.13
121 | HB68 | [17 empty] | METADUR 62S |  | ABRACITO650 | [5 empty] | 238
122 | HB96 | [25 empty] | Abrasodur 53 |  |  | A5.13
123 | Co1 | Cobalt 1 |  | FOX Celsit NTI | 9010 N/7910 | [10 empty] | WS1 |  |  | 1 | COBSTEL 1 | CITOLIT 1 |  |  |  |  | STERNO CC 1 | Soudostel 1AP |  | 701 | A5.13 ECoCr-C
124 | Co6 | Cobalt 6 |  | FOX Celsit V | 9060 N/7935 |  |  | OK 93.06 | [5 empty] | 67 U |  | WS6 |  |  | 6 | COBSTEL 12 | CITOLIT 6 |  | CRITINARC 340 |  |  | STERNO CC 6 | Soudostel 6AP | AKRIT CO40 | 706 | A5.13 ECoCr-A
125 | Co12 | Cobalt 12 |  | FOX Celsit SNTi | 9120 ou 9120 N/7940 |  |  | OK 93.12 | [5 empty] | 200 U |  | WS12 |  |  | 12 | COBSTEL 6 | CITOLIT 12 |  | CRITINARC 350 |  |  | STERNO CC 12 | Soudostel 12AP | AKRIT CO50 | 712 | A5.13 ECoCr-B
126 | Co21 |  |  | FOX Celsit 21 | 9080 N/7938 | [10 empty] | WS21 |  |  | 21 |  | CITOLIT 21 | [5 empty] | Soudostel 21CL |  | 721 | A5.13
127 | Co 25 |  |  |  | 9025/3279/9065 | [15 empty] | CITOLIT 25 | [7 empty] | 7010
128 | B92 | Nickel 40 |  | FOX SAC-A | 6801N/6899/4104 |  |  | OK92.35 | [5 empty] | 65 CS | KESTRALLOY CS | 273/65CS | 98/9066 |  | METALLOY C | HAS C | SUPRANEL 950 |  |  |  |  | STERNO 273 | Comet95 | DURAMIT CAW160 | 7000 | A5.11: ENiCrMo-5
129 | B92Co |  |  | FOX SAC-A | 6802/6800CS | [21 empty] | Comet 95Co |  | 7006 & 7008 | A5.11: ENiCrMo-5
130 | Ni-C |  |  |  | 6800 | [23 empty] | 700 | A5.11: ENiCrMo-5
131 | HRT60 |  |  |  | 6065/38 | [15 empty] | ABRATUB 62 | [8 empty] | A5.13
132 | HRT63 | [28 empty] | A5.13
133 | HRT68 | [28 empty] | A5.13
134 | HBMAR50 |  |  |  | 54355/6055 | [23 empty] | 702
139.5 | NON FERREUX
140 | AL105 |  |  |  | 2103/92/2100/2101 |  |  | OK 96.20 | [5 empty] | 68 Al | Al Si 5 | ALSI5 |  | GRILUMIN 4 (Al Si 5) | ALSI5 |  | ALCORD 5 Si |  | SAFALU 5 |  |  |  | Soudalu Si5 |  | 485 | A5.3 E4043
141 | AL112 |  |  |  | 4001 |  |  | OK96.50 | [7 empty] | ALSI12 |  |  | ALSI12 |  | ALCORD 12SI | [5 empty] | S 112 |  | 48 | A5.3: E4047
142 | CU110 | [14 empty] | GRICU1 |  | GRICU1 | [8 empty] | SOUDOCUIVRE |  | 39
143 | Cu114 |  |  |  | 280/4085/285 |  |  | OK94.25/9455 | [5 empty] | 66 Z W | Zibro 6 (W) |  |  |  | ZIBROW | MET BRONZE PT 8 | CITOBRONZE SN8 | [5 empty] | CITOBRONZE AA |  | 32W | A5.6 ECuSn-C
144 | Cu116 |  |  |  | 1851/1850 | [9 empty] | Albro 200 |  |  |  | ALBRO | MET BRONZE A9 F | CITOBRONZE A7 |  | SAFBRONZALU 915 |  |  |  | SOUDOBRONZE 201 |  | 34 | A5.6 ECuAl-C
145 | Cu118 |  |  |  | 1860/1868/1855 | [9 empty] | Albro Mn-S |  |  | GRICU 8 SUPERTRODE | ALBRO MN | MET BRONZE A6 MN | CITOBRONZE MN |  | SAFBRONZALU |  |  |  | SOUDOBRONZE MNS |  | 34N | A5.6 ECuMnAl
146 | CUNI30 | [27 empty] | 387
149.5 | DECOUPAGE
150 | CUT100 |  |  |  | 1 | [13 empty] | SCHNEID |  |  |  | SUPER COUPE |  |  |  | PRIMACOUPE |  | 82
151 | DCS | Cutal 10 ou Cuttend |  | FOX NUT | EXOTRODE/03/3EH | DECOUPE |  | OK 21.03 |  | PUMA/JAGUAR |  |  | IW-E007 | 30 |  |  | 1000 | GRICON 53 SLOTA | ZAUSHUA |  | OH ROJ | [5 empty] | Supercoupe | PHOENIX NUTS | 82AS

## FF STEIN
FSHd
DRAHTZUG STEIN | BOEHLER | CASTOLIN | COMMERCY | Oerlikon/FRO | Fileur | ESAB | Filarc | Kobelco | ELGA | Thyssen | Lincoln | SOUD AUTO | SAF
MEGAFIL 710 M | HL 50-FD | EG8304 | X71 | FLUXOFIL M 110 | AMC 01 | OK Tubrod 14.10 | PZ 6102 | MX 100 T |  | TG 50 FE | O S MC-710 | X71TG | SafDual 206
MEGAFIL 710 M |  |  | X73 | FLUXOFIL M 8 |  | OK Tubrod 14.11 | PZ 6103 | MXA100 |  |  |  |  | SD 200
MEGAFIL 710 M |  |  |  | MAGIC CORE |  | OK Tubrod 14.12 | PZ 6103 HS | MCA422
MEGAFIL 710 M | [5 empty] | OK Tubrod 14.13 | PZ 6104
MEGAFIL 710 M | [5 empty] | OK Tubrod 14.00 | PZ 6105 R
MEGAFIL 235 M | [5 empty] | OK Tubrod 14.02
MEGAFIL 236 M
MEGAFIL 240 M
MEGAFIL 250 M | [5 empty] | (OK Tudrod 14.06)
MEGAFIL 741 M | Kb 60-FD |  |  | FLUXOFIL 41 |  |  | PZ-6140
MEGAFIL 742 M |  |  | X111 | F42 | AMC15 | OK Tudrod 14.06 | [5 empty] | X111TG | SD 270
MEGAFIL 807 M
MEGAFIL 1100 M | [5 empty] | OK Tudrod 14.03
MEGAFIL 713 R | Ti 50-FD | 75213 | FF14 | FLUXOFIL 11 (CO2) | ARS 5 | OK Tubrod 15.10 | PZ 6111 | DWA 50 |  | TG 50 C/M | 71 | X71T1 | SafDual 100
MEGAFIL 713 R |  |  | FF16 | FLUXOFIL 12 (CO2) | ARS | OK Tubrod 15.13 | PZ 6111HS | DW 100(CO2) |  |  |  |  | SD 122
MEGAFIL 713 R |  |  |  | FLUXOFIL 13 (CO2) |  | OK Tubrod 15.14 | PZ 6112 | DWA 55E
MEGAFIL 713 R |  |  |  | FLUXOFIL 14 (M21) |  | OK Tubrod 15.15 | PZ 6113 | RFA 422
MEGAFIL 713 R | [5 empty] | OK Tubrod 15.18 | PZ 6113-S
MEGAFIL 713 R | [6 empty] | PZ 6114
MEGAFIL 713 R | [6 empty] | PZ 6110
MEGAFIL 713 R | [6 empty] | PZ 6114-S
MEGAFIL 781 R | NiCu1-FD | DO 66 |  | FLUXOFIL 18 | ARS 30/S
MEGAFIL 821 R | Ti 60-FD |  |  | FLUXOFIL 20 | ARS 20 |  | PZ-6138 | DWA 55 E |  | TG 50 Ni
MEGAFIL 821 R | DMO-Ti-FD |  |  | FLUXOFIL 25 | ARS 35/S
MEGAFIL 825 R | [6 empty] | PZ-6222
MEGAFIL 836 R | [6 empty] | PZ-6225
MEGAFIL 731 B |  | DO 65 | FB10 | FLUXOFIL 30 | AB 30 | OK Tubrod 15.00 | PZ 6130 | DWA51B |  | TG 50 B | 75 | X71T5 | SafDual 31
MEGAFIL 731 B |  |  |  | FLUXOFIL 31 | AB | [5 empty] | 55 |  | SafDual 400
MEGAFIL 731 B |  |  |  | FLUXOFIL 140mod | AB 40 |  | PZ 6140
MEGAFIL 735 B | DMO-Kb-FD |  |  | FLUXOFIL 35 | AB 35 |  | PZ 6202 | [5 empty] | SafDual 212
MEGAFIL 736 B | DCMS-Kb-FD |  |  | FLUXOFIL 36 |  |  | PZ-6201 |  |  |  |  | X81T5 | SafDual 225
MEGAFIL 736 B |  |  |  |  | AB 42 | 1309 | PZ-6205 | [5 empty] | SafDual ZN
MEGAFIL 737 B |  |  |  | FLUXOFIL 37 | AB37 | 1322 | [5 empty] | X81T5B2
MEGAFIL 737 B |  |  |  | FLUXOFIL 37 STC
MEGAFIL 281 B |  |  |  |  | AB 30
MEGAFIL 838 B |  |  |  | FLUXOFIL 38 C
MEGAFIL 740 B |  |  |  | FLUXOFIL 40 | AB 40 |  | PZ-6140
MEGAFIL 740 B |  |  |  | FLUXOFIL 140 MOD |  |  | PZ-6129 Ni
MEGAFIL 742 B | Kb 75-FD |  |  | FLUXOFIL 42 | AB 15 |  | PZ-6132
MEGAFIL 745 B | Kb 90-FD |  |  | FLUXOFIL 45 | AB 20
MEGAFIL 807 B |  |  |  | FLUXOFIL 70
MEGAFIL A725 B |  |  |  | FLUXOFIL 50
MEGAFIL A730 B |  |  |  | FLUXOFIL 51 |  |  | PZ-6152
MEGAFIL A735 B |  |  |  | FLUXOFIL 52 | AB 37 |  | PZ-6152
MEGAFIL A740 B |  |  |  | FLUXOFIL 54 |  |  | PZ-6204
MEGAFIL A755 B |  |  |  | FLUXOFIL 56 | AB 60
MEGAFIL A760 M |  | DO 13 |  | FLUXOFIL 58 | 55G | [6 empty] | L | SD 56
MEGAFIL A861 M |  | 4660 |  | FLUXOFIL 66 | [7 empty] | CN
MEGAFIL A863 M |  | 4601 |  | FLUXODUR 62 |  |  | PZ-6165 |  |  |  |  | HC
MEGAFIL A864 M |  | DO 30 | [9 empty] | BNC
FF316L |  | DO 28/73252
FF309L |  | DO 24S/DO 02
FF304L |  | 73251
VERGLEICHSTABELLE FÜLLDRÄHTE
COMPARISON TABLE FLUX CORED WIRE
TABLEAU D'EQUIVALENCE POUR FILS FOURRES
TABELLA DI COMPARAZIONE FILI ANIMATI

## Equiv. Fil-EE
EE |  |  |  |  | FILS
Appelation | Appelation | Appelation | Appelation | TYPES | APPLICATIOINS
ELECTRODES | FIL TIG | FIL MIG | FIL FOURRE
ACIER
48SP / 51 | 70 S6 | SG2 | 713 R | 6013 | ACIER TOUTES POSITIONS
54 / 55 | 70 S6 | SG2 | 710 M | 6013 | ACIER à PLAT
B56, B7016 SP | 70 S6 |  | 731 B | 7016 - 7018 | BASIQUE
54 (GALVA) |  | GALVARC | FCW ZN | 6013 | GALVA
B75CU |  | CORTEN | 781R | 8018 | CORTEN
FAIBLEMENT ALLIE
B60 |  | 80SD2 | 235M | 7018 | 0,5 MO
B63 | 80SB2 | 80SB2 | 236M | 8018 | CRMO1
B68 | 90SB3 | 90SB3 | 737B | 9018 | CRMO2
B77 |  | 100S1 | 742M | 11018 | ACIER GRAINS FINS - HLE
FONTE
FERRONI - FONTE NI |  | FENI |  | FENI | REPARATION DES FONTES
INOX
307R | 307 | 307 SI | T 307 | ER 307 L | 18/8 MN REPARATION
20/10BC | 308 L | 308 L SI | GFW 308 | ER 308 L | 18/8
Inox 308HB | 308H | 308 H |  | ER 308H | 18/8 HC
Inox 347 | 347 | 347 SI | GFW 347 | ER 347 | 18/8 TI
20/10 MBC | 316L | 316L SI | GFW 316 | ER 316 L | 18/8/3
Inox 318 | 318 | 318 SI |  | ER 318 | 18/8/3 TI
25/20 R (B) | 310 | 310 | GFW 310 | ER 310 | 25/20
24/12 S | 309 L | 309L SI | GFW 309L | ER 309 L | 24/12
21/12MO | 309 L MO | 309 L MO | GFW 309LMO | ER 309 L MO | 24/12/3
29/9 | 312 | 312 |  | ER 312 | 30/10 - REPARATION
Inox 385 | 385 | 385 | GFW 385 | ER 385 | U B6
Inox 2209 (B) | 2209 | 2209 | GFW 329J3L | ER 2209 | U 45N
NICKEL
B90, Ni 82, Ni182 | NI 82 | NI 82 |  | NICRFE3 | 600
B91, Ni 625 | NI 625 | NI 625 |  | NICRMO3 | 625
Ni 276 | NI 276 | NI 276 |  | NICRMO4 | C 276
Ni 190 | NI 190 | NI 190 |  | NICU30 | MONEL
ALUMINIUM
AL 105 | AL MG 3 | AL MG 3 |  | Al Mg 3.5 | AL MG
AL 105 | AL MG 5 | AL MG 5 |  | Al Mg 5 | AL MG
AL 112 | AL Si 5 | AL Si 5 |  | Al Si 5 | AL SI
AL 112 | AL Si 12 | AL Si 12 |  | Al Si 12 | AL SI
CUIVREUX
Cu 110 | CU110 | CU110 |  | CU SN1 | CUIVRE
Cu 114 | CU114 | CU114 |  | CU SN6 | BRONZE + LAITON
Cu 116 | CUAL8 | CUAL8 | 903AL | CU AL 8 | CU AL + GALVA
Cu 118 | CC118 | CC118 |  | CU AL8 MN12 | BRONZE + RECHARGEMENT ANTI FROTTEMENT
COBALT
Co 1 | Co 1 |  |  | 52 HRC | ABRASION + CORROSION 650°
Co 6 | Co 6 |  |  | 39 HRC | ABRASION + PRESSION + CORROSION 650°
Co 12 | Co 12 |  |  | 44 HRC | ABRASION + CORROSION 700°
Co 21 | Co 21 |  |  | 32-44 HRC | PRESSION +ABRASION + CORROSION 700°
Co 25 | Co 25 |  |  | 20-45 HRC | PRESSION + CORROSION 900°
RECHARGEMENT
18/8MN | 307 | 307 SI | T 307 | A% 40 | SOUS COUCHE + SOUDAGE HETEROGENE
HB 25 |  | 250HB | A 730 M | 250 HB | FORT VOLUME EN SOUS COUCHE
HB 40 |  | 350HB | A 740 M | 40 HRC | PRESSION + CHOCS
HB 40 HT | 115 | 115 |  | 15CDV6 | PRESSION + ABRASION METAL à CHAUD
HB 48 HT | 120S | 120S |  | 25CD4 | ABRASION METAL + FORTS VOLUMES à CHAUD
HB 56 HT | HB58HT | HB58HT |  | Z38CDV5 | ABRASION METAL à CHAUD
HBMAR50 | HBMAR50 | HBMAR50 |  | 35/54 HRC | DURCISSEMENT STRUCTURAL
H MN |  |  | 220 M | 250/500 HB | CHOCS
HB 61 R -HB60 |  | 600 HB | A 760 M | 600HB | UNIVERSEL
HB 63- HBA- HRT60 |  |  | A 863 M | 63 HRC | ABRASION MINERALE
HB 65- HRT63 |  |  | A 2165 M | 65 HRC | ABRASION MINERALE + CHOCS
DMS0305